## Sheet2
glue | clamp | overlap | sticks | colour | caliper | force | break | area | stress
C | C | L | 2 | B | 29.6 | 10.4 | w | 262.4657 | 388.7137
C | C | L | 2 | B | 29.9 | 10.9 | w | 265.3232 | 403.0141
C | C | L | 2 | B | 31.5 | 11.9 | w | 280.5632 | 416.0881
C | C | L | 2 | B | 27 | 11.9 | w | 237.7007 | 491.1176
C | C | L | 2 | B | 29.1 | 11.9 | w | 257.7032 | 452.9979
C | C | L | 2 | B | 29 | 13 | g | 256.7507 | 496.7075
C | C | L | 2 | B | 28.2 | 13 | w | 249.1307 | 511.9
C | C | L | 2 | B | 29.6 | 13.6 | w | 262.4657 | 508.3179
C | C | L | 2 | B | 30 | 14.7 | w | 266.2757 | 541.5703
C | C | L | 2 | B | 28.5 | 14.7 | w | 251.9882 | 572.2768
C | C | L | 2 | B | 30 | 13 | g | 266.2757 | 478.9397
C | C | L | 2 | B | 28.5 | 8 | w | 251.9882 | 311.4432
C | C | L | 2 | B | 28 | 8.5 | w | 247.2257 | 337.2829
C | C | L | 2 | B | 27.8 | 9.2 | w | 245.3207 | 367.8939
C | C | L | 2 | B | 27 | 9.2 | g | 237.7007 | 379.6876
C | C | L | 2 | B | 28.2 | 9.5 | w | 249.1307 | 374.0808
C | C | L | 2 | B | 29.8 | 10.5 | g | 264.3707 | 389.6234
C | C | L | 2 | B | 28.6 | 10.8 | g | 252.9407 | 418.865
C | C | L | 2 | B | 28.4 | 11 | w | 251.0357 | 429.8592
C | C | L | 2 | B | 27.7 | 11.5 | g | 244.3682 | 461.6599
C | C | L | 2 | B | 29.1 | 11.6 | w | 257.7032 | 441.5778
C | C | L | 2 | B | 28 | 11.9 | g | 247.2257 | 472.1961
C | C | L | 2 | B | 29.8 | 12 | g | 264.3707 | 445.2838
C | C | L | 2 | B | 27.5 | 12.4 | w | 242.4632 | 501.7009
C | C | L | 2 | B | 29 | 13.5 | g | 256.7507 | 515.8116
C | C | L | 2 | B | 29.7 | 14.5 | w | 263.4182 | 539.9969
C | C | L | 2 | B | 28.7 | 14.5 | w | 253.8932 | 560.2553
C | C | L | 2 | B | 27.3 | 10.4 | g | 240.5582 | 424.1136
C | C | L | 2 | B | 29 | 10.7 | g | 256.7507 | 408.8285
C | C | L | 2 | B | 28 | 11.5 | g | 247.2257 | 456.3239
C | C | L | 2 | B | 29.4 | 13.2 | w | 260.5607 | 496.9744
C | C | M | 2 | B | 19.8 | 9.2 | g | 169.1207 | 533.6544
C | C | M | 2 | B | 18.8 | 9.3 | w | 159.5957 | 571.6508
C | C | M | 2 | B | 20.4 | 9.3 | w | 174.8357 | 521.8214
C | C | M | 2 | B | 18.5 | 9.4 | g | 156.7382 | 588.3314
C | C | M | 2 | B | 18.7 | 9.6 | w | 158.6432 | 593.634
C | C | M | 2 | B | 20.5 | 9.7 | g | 175.7882 | 541.3162
C | C | M | 2 | B | 19.5 | 9.9 | g | 166.2632 | 584.1281
C | C | M | 2 | B | 19.7 | 9.9 | w | 168.1682 | 577.5111
C | C | M | 2 | B | 18.9 | 10 | g | 160.5482 | 611.0315
C | C | M | 2 | B | 18.6 | 10.1 | w | 157.6907 | 628.325
C | C | M | 2 | B | 19.5 | 10.2 | w | 166.2632 | 601.8289
C | C | M | 2 | B | 20.9 | 10.6 | w | 179.5982 | 578.9925
C | C | M | 2 | B | 18.7 | 10.6 | g | 158.6432 | 655.4709
C | C | M | 2 | B | 19.7 | 10.6 | w | 168.1682 | 618.3452
C | C | M | 2 | B | 20 | 12.5 | w | 171.0257 | 716.9975
C | C | M | 2 | B | 17.6 | 7 | w | 148.1657 | 463.4676
C | C | M | 2 | B | 20.6 | 9.2 | w | 176.7407 | 510.6464
C | C | M | 2 | B | 20.6 | 9.9 | w | 176.7407 | 549.4999
C | C | M | 2 | B | 20 | 10.1 | w | 171.0257 | 579.334
C | C | M | 2 | B | 19.5 | 10.4 | w | 166.2632 | 613.6295
C | C | M | 2 | B | 20 | 10.5 | g | 171.0257 | 602.2779
C | C | M | 2 | B | 21 | 10.6 | w | 180.5507 | 575.938
C | C | M | 2 | B | 18.9 | 11 | g | 160.5482 | 672.1346
C | C | M | 2 | B | 24 | 11.2 | g | 209.1257 | 525.3874
C | C | M | 2 | B | 20 | 11.3 | w | 171.0257 | 648.1658
C | C | M | 2 | B | 19.5 | 11.6 | w | 166.2632 | 684.4329
C | C | M | 2 | B | 19.3 | 12 | w | 164.3582 | 716.2405
C | C | M | 2 | B | 21.9 | 12.3 | g | 189.1232 | 638.0127
C | C | M | 2 | C | 20 | 7 | w | 171.0257 | 401.5186
C | C | M | 2 | C | 18.5 | 6 | g | 156.7382 | 375.5307
C | C | M | 2 | C | 19.1 | 7 | g | 162.4532 | 422.7064
C | C | M | 2 | C | 19 | 7.4 | w | 161.5007 | 449.4965
C | C | M | 2 | C | 19.3 | 8.2 | g | 164.3582 | 489.431
C | C | M | 2 | C | 19 | 8.4 | g | 161.5007 | 510.2393
C | C | M | 2 | C | 19.2 | 8.5 | w | 163.4057 | 510.2943
C | C | M | 2 | C | 19 | 8.7 | w | 161.5007 | 528.4621
C | C | M | 2 | C | 19.5 | 8.7 | w | 166.2632 | 513.3247
C | C | M | 2 | C | 19.5 | 9 | w | 166.2632 | 531.0255
C | C | M | 2 | C | 20 | 9.1 | w | 171.0257 | 521.9742
C | C | M | 2 | C | 19 | 9.1 | g | 161.5007 | 552.7592
C | C | M | 2 | C | 19.6 | 9.8 | g | 167.2157 | 574.9341
C | C | M | 2 | C | 19 | 9.8 | g | 161.5007 | 595.2792
C | C | M | 2 | C | 19 | 6.3 | w | 161.5007 | 382.6795
C | C | M | 2 | C | 19 | 6.4 | g | 161.5007 | 388.7537
C | C | M | 2 | C | 19.5 | 8.5 | g | 166.2632 | 501.5241
C | C | M | 2 | C | 19.7 | 8.6 | g | 168.1682 | 501.6763
C | C | M | 2 | C | 20.3 | 8.6 | w | 173.8832 | 485.1878
C | C | M | 2 | C | 22 | 8.7 | w | 190.0757 | 449.0158
C | C | M | 2 | C | 19 | 9 | g | 161.5007 | 546.6849
C | C | M | 2 | C | 23.2 | 9 | g | 201.5057 | 438.1514
C | C | M | 2 | C | 19.5 | 9.1 | g | 166.2632 | 536.9258
C | C | M | 2 | C | 23 | 9.2 | g | 199.6007 | 452.1628
C | C | M | 2 | C | 19 | 9.4 | g | 161.5007 | 570.9821
C | C | M | 2 | C | 19 | 9.5 | g | 161.5007 | 577.0563
C | C | M | 2 | C | 21 | 9.6 | w | 180.5507 | 521.6042
C | C | M | 2 | C | 19.1 | 9.6 | w | 162.4532 | 579.7116
C | C | M | 2 | C | 19.8 | 10.7 | g | 169.1207 | 620.6632
C | C | M | 3 | B | 17.6 | 6 | g | 148.1657 | 397.2579
C | C | M | 3 | B | 21.1 | 11.3 | w | 181.5032 | 610.7496
C | C | M | 3 | B | 18.5 | 14.3 | g | 156.7382 | 895.0148
C | C | M | 3 | B | 19 | 15 | w | 161.5007 | 911.1416
C | C | M | 3 | B | 19.7 | 15 | w | 168.1682 | 875.0168
C | C | M | 3 | B | 19.7 | 16.6 | w | 168.1682 | 968.3519
C | C | M | 3 | B | 19.7 | 18 | g | 168.1682 | 1050.02
C | C | M | 3 | B | 18 | 18.3 | g | 151.9757 | 1181.261
C | C | M | 3 | B | 18.6 | 19 | w | 157.6907 | 1181.997
C | C | M | 3 | B | 18.6 | 19.5 | w | 157.6907 | 1213.103
C | C | M | 3 | B | 18.7 | 19.8 | w | 158.6432 | 1224.37
C | C | M | 3 | B | 18.7 | 20.2 | g | 158.6432 | 1249.105
C | C | M | 3 | B | 18 | 23.6 | g | 151.9757 | 1523.375
C | C | M | 3 | B | 19 | 9.1 | w | 161.5007 | 552.7592
C | C | M | 3 | B | 17.8 | 9.4 | g | 150.0707 | 614.4704
C | C | M | 3 | B | 18.3 | 14.2 | w | 154.8332 | 899.6908
C | C | M | 3 | B | 19 | 14.2 | w | 161.5007 | 862.5474
C | C | M | 3 | B | 20.5 | 14.6 | g | 175.7882 | 814.7646
C | C | M | 3 | B | 17.5 | 15.2 | g | 147.2132 | 1012.898
C | C | M | 3 | B | 21 | 16 | w | 180.5507 | 869.3403
C | C | M | 3 | B | 19.2 | 16.2 | g | 163.4057 | 972.561
C | C | M | 3 | B | 22 | 17 | g | 190.0757 | 877.3873
C | C | M | 3 | B | 19 | 17 | w | 161.5007 | 1032.627
C | C | M | 3 | B | 22 | 17 | w | 190.0757 | 877.3873
C | C | M | 3 | B | 19 | 17.2 | w | 161.5007 | 1044.776
C | C | M | 3 | B | 20.4 | 17.4 | w | 174.8357 | 976.3109
C | C | M | 3 | B | 19.3 | 17.9 | g | 164.3582 | 1068.392
C | C | M | 3 | B | 18.7 | 20.3 | w | 158.6432 | 1255.289
C | C | M | 3 | B | 21.2 | 22.9 | w | 182.4557 | 1231.252
C | C | M | 3 | B | 21.5 | 23.4 | w | 185.3132 | 1238.735
C | C | M | 4 | B | 21 | 19.8 | w | 180.5507 | 1075.809
C | C | M | 4 | B | 21 | 20.4 | w | 180.5507 | 1108.409
C | C | M | 4 | B | 19.5 | 21.9 | g | 166.2632 | 1292.162
C | C | M | 4 | B | 20.1 | 22 | w | 171.9782 | 1254.927
C | C | M | 4 | B | 22.6 | 24.9 | w | 195.7907 | 1247.603
C | C | M | 4 | B | 19.3 | 25.3 | g | 164.3582 | 1510.074
C | C | M | 4 | B | 21.4 | 16 | g | 184.3607 | 851.3745
C | C | M | 4 | B | 18.8 | 16.2 | g | 159.5957 | 995.7787
C | C | M | 4 | B | 22.3 | 18.1 | w | 192.9332 | 920.3237
C | C | M | 4 | B | 19 | 19.7 | w | 161.5007 | 1196.633
C | C | M | 4 | B | 20 | 20.8 | g | 171.0257 | 1193.084
C | C | M | 4 | B | 20.7 | 21.1 | w | 177.6932 | 1164.879
C | C | M | 4 | B | 21.1 | 21.3 | g | 181.5032 | 1151.236
C | C | M | 4 | B | 20.4 | 21.4 | g | 174.8357 | 1200.75
C | C | M | 4 | B | 20.3 | 24.4 | g | 173.8832 | 1376.579
C | C | M | 4 | B | 19 | 25 | w | 161.5007 | 1518.569
C | C | M | 4 | B | 20.5 | 25.6 | w | 175.7882 | 1428.628
C | C | M | 4 | B | 19.4 | 26.6 | g | 165.3107 | 1578.519
C | C | M | 4 | B | 21 | 27.3 | w | 180.5507 | 1483.312
C | C | M | 4 | B | 19.7 | 11.8 | g | 168.1682 | 688.3466
C | C | M | 4 | B | 19 | 21.9 | w | 161.5007 | 1330.267
C | C | M | 4 | B | 20.2 | 11.7 | w | 172.9307 | 663.7168
C | C | M | 4 | B | 22 | 17 | w | 190.0757 | 877.3873
C | C | M | 4 | B | 20.1 | 17 | g | 171.9782 | 969.7159
C | C | M | 4 | B | 20.2 | 19.6 | g | 172.9307 | 1111.867
C | C | M | 4 | B | 21 | 20.3 | g | 180.5507 | 1102.976
C | C | M | 4 | B | 19.6 | 22.1 | g | 167.2157 | 1296.535
C | C | M | 4 | B | 19.6 | 23.2 | w | 167.2157 | 1361.068
C | C | M | 4 | B | 19.3 | 23.4 | w | 164.3582 | 1396.669
C | C | M | 4 | B | 20.5 | 24.2 | w | 175.7882 | 1350.5
C | C | S | 2 | B | 12.8 | 8.6 | g | 102.4457 | 823.5192
C | C | S | 2 | B | 11.1 | 9.9 | g | 86.2532 | 1125.976
C | C | S | 2 | B | 12.5 | 10.2 | g | 99.5882 | 1004.758
C | C | S | 2 | B | 15.2 | 6.6 | w | 125.3057 | 516.7044
C | C | S | 2 | B | 15.3 | 7.9 | g | 126.2582 | 613.8136
C | C | S | 2 | B | 13.6 | 9 | w | 110.0657 | 802.1573
C | C | S | 2 | B | 14.7 | 9.4 | w | 120.5432 | 764.9872
C | C | S | 2 | B | 11.8 | 10 | g | 92.9207 | 1055.739
C | C | S | 2 | B | 13.3 | 11 | w | 107.2082 | 1006.546
C | C | S | 2 | B | 14.1 | 11.8 | w | 114.8282 | 1008.097
C | C | S | 2 | B | 13.5 | 7.2 | w | 109.1132 | 647.3278
C | C | S | 2 | B | 12.2 | 7.6 | g | 96.7307 | 770.7584
C | C | S | 2 | B | 13 | 7.8 | w | 104.3507 | 733.2773
C | C | S | 2 | B | 12.3 | 8 | g | 97.6832 | 803.4135
C | C | S | 2 | B | 14.9 | 8.2 | g | 122.4482 | 656.9472
C | C | S | 2 | B | 12 | 8.4 | g | 94.8257 | 869.005
C | C | S | 2 | B | 12.8 | 8.6 | g | 102.4457 | 823.5192
C | C | S | 2 | B | 11.6 | 8.7 | g | 91.0157 | 937.7174
C | C | S | 2 | B | 12.3 | 9 | w | 97.6832 | 903.8402
C | C | S | 2 | B | 12.7 | 9 | g | 101.4932 | 869.9105
C | C | S | 2 | B | 12.6 | 9.1 | g | 100.5407 | 887.9091
C | C | S | 2 | B | 11.9 | 9.4 | g | 93.8732 | 982.3251
C | C | S | 2 | B | 14.5 | 9.6 | g | 118.6382 | 793.8084
C | C | S | 2 | B | 12.2 | 9.6 | g | 96.7307 | 973.5896
C | C | S | 2 | B | 12.1 | 9.6 | g | 95.7782 | 983.2718
C | C | S | 2 | B | 12 | 9.6 | g | 94.8257 | 993.1485
C | C | S | 2 | B | 11.5 | 9.7 | g | 90.0632 | 1056.558
C | C | S | 2 | B | 12.2 | 9.8 | g | 96.7307 | 993.8727
C | C | S | 2 | B | 13.9 | 9.9 | w | 112.9232 | 860.0447
C | C | S | 2 | B | 12.7 | 10 | g | 101.4932 | 966.5673
C | C | S | 2 | B | 13.1 | 11 | g | 105.3032 | 1024.755
C | X | M | 2 | B | 22.2 | 9.5 | w | 191.9807 | 485.4394
C | X | M | 2 | B | 20.7 | 10.3 | g | 177.6932 | 568.6374
C | X | M | 2 | B | 22.5 | 10.7 | g | 194.8382 | 538.7393
C | X | M | 2 | B | 19.6 | 8.5 | w | 167.2157 | 498.6673
C | X | M | 2 | B | 20.5 | 9.2 | g | 175.7882 | 513.4133
C | X | M | 2 | B | 20.4 | 10.2 | w | 174.8357 | 572.3202
C | X | M | 2 | B | 20.9 | 7.5 | g | 179.5982 | 409.6645
C | X | M | 2 | B | 20.8 | 10.2 | g | 178.6457 | 560.1142
C | X | M | 2 | B | 20.4 | 10.8 | w | 174.8357 | 605.9861
C | X | M | 2 | B | 20.9 | 11.8 | g | 179.5982 | 644.5388
C | X | M | 2 | B | 19.3 | 6.4 | g | 164.3582 | 381.9949
C | X | M | 2 | B | 19.3 | 7.8 | g | 164.3582 | 465.5563
C | X | M | 2 | B | 20.7 | 7.9 | g | 177.6932 | 436.1394
C | X | M | 2 | B | 19.8 | 8.1 | g | 169.1207 | 469.8479
C | X | M | 2 | B | 19.9 | 8.1 | g | 170.0732 | 467.2165
C | X | M | 2 | B | 21 | 8.2 | g | 180.5507 | 445.5369
C | X | M | 2 | B | 19.7 | 8.3 | w | 168.1682 | 484.176
C | X | M | 2 | B | 19.5 | 8.6 | w | 166.2632 | 507.4244
C | X | M | 2 | B | 18.8 | 8.9 | g | 159.5957 | 547.0636
C | X | M | 2 | B | 19 | 9.1 | g | 161.5007 | 552.7592
C | X | M | 2 | B | 19.7 | 9.2 | g | 168.1682 | 536.677
C | X | M | 2 | B | 22.5 | 9.5 | g | 194.8382 | 478.32
C | X | M | 2 | B | 20.5 | 9.8 | g | 175.7882 | 546.8968
C | X | M | 2 | B | 18.8 | 9.8 | w | 159.5957 | 602.3847
C | X | M | 2 | B | 19.4 | 10.6 | g | 165.3107 | 629.0337
C | X | M | 2 | B | 20.7 | 11.4 | w | 177.6932 | 629.3657
C | X | M | 2 | B | 19.2 | 11.4 | g | 163.4057 | 684.3947
C | X | M | 2 | B | 18.9 | 11.7 | g | 160.5482 | 714.9068
C | X | M | 2 | B | 20 | 12.1 | w | 171.0257 | 694.0536
C | X | M | 2 | B | 20 | 13 | g | 171.0257 | 745.6774
G | C | M | 2 | B | 19 | 9.2 | g | 161.5007 | 558.8335
G | C | M | 2 | B | 20.2 | 11.8 | g | 172.9307 | 669.3895
G | C | M | 2 | B | 19.5 | 12.4 | g | 166.2632 | 731.6352
G | C | M | 2 | B | 19 | 13.3 | g | 161.5007 | 807.8789
G | C | M | 2 | B | 19 | 14.9 | w | 161.5007 | 905.0673
G | C | M | 2 | B | 19 | 15.4 | w | 161.5007 | 935.4387
G | C | M | 2 | B | 19.5 | 15.5 | w | 166.2632 | 914.5439
G | C | M | 2 | B | 18.5 | 16 | g | 156.7382 | 1001.415
G | C | M | 2 | B | 20.5 | 16.2 | w | 175.7882 | 904.0539
G | C | M | 2 | B | 20 | 16.6 | g | 171.0257 | 952.1727
G | C | M | 2 | B | 19 | 16.8 | g | 161.5007 | 1020.479
G | C | M | 2 | B | 20 | 17 | g | 171.0257 | 975.1166
G | C | M | 2 | B | 22 | 17.2 | w | 190.0757 | 887.7095
G | C | M | 2 | B | 20.5 | 17.4 | g | 175.7882 | 971.0208
G | C | M | 2 | B | 19 | 17.7 | g | 161.5007 | 1075.147
G | C | M | 2 | B | 21.5 | 17.9 | g | 185.3132 | 947.5796
G | C | M | 2 | B | 19 | 18.2 | w | 161.5007 | 1105.518
G | C | M | 2 | B | 19.5 | 18.3 | g | 166.2632 | 1079.752
G | C | M | 2 | B | 19.5 | 18.4 | w | 166.2632 | 1085.652
G | C | M | 2 | B | 19 | 18.4 | g | 161.5007 | 1117.667
G | C | M | 2 | B | 20 | 18.7 | w | 171.0257 | 1072.628
G | C | M | 2 | B | 22 | 18.9 | w | 190.0757 | 975.4482
G | C | M | 2 | B | 18.5 | 19.3 | g | 156.7382 | 1207.957
G | C | M | 2 | B | 21 | 19.6 | g | 180.5507 | 1064.942
G | C | M | 2 | B | 24 | 20.4 | g | 209.1257 | 956.9556
H | C | M | 2 | B | 19.3 | 6.3 | g | 164.3582 | 376.0263
H | C | M | 2 | B | 18.9 | 7 | g | 160.5482 | 427.722
H | C | M | 2 | B | 19.5 | 7.2 | g | 166.2632 | 424.8204
H | C | M | 2 | B | 19 | 7.8 | g | 161.5007 | 473.7936
H | C | M | 2 | B | 19.8 | 8 | g | 169.1207 | 464.0473
H | C | M | 2 | B | 19.1 | 8 | g | 162.4532 | 483.093
H | C | M | 2 | B | 19.5 | 8 | g | 166.2632 | 472.0227
H | C | M | 2 | B | 19.4 | 8.4 | g | 165.3107 | 498.4795
H | C | M | 2 | B | 19 | 8.6 | g | 161.5007 | 522.3878
H | C | M | 2 | B | 19 | 8.7 | g | 161.5007 | 528.4621
H | C | M | 2 | B | 18.7 | 9.4 | g | 158.6432 | 581.2667
H | C | M | 2 | B | 18.7 | 9.4 | g | 158.6432 | 581.2667
H | C | M | 2 | B | 19.3 | 9.7 | g | 164.3582 | 578.9611
H | C | M | 2 | B | 19.8 | 9.8 | g | 169.1207 | 568.4579
H | C | M | 2 | B | 18.6 | 9.8 | g | 157.6907 | 609.6618
H | C | M | 2 | B | 19.1 | 10 | g | 162.4532 | 603.8662
H | C | M | 2 | B | 19.9 | 10 | g | 170.0732 | 576.8105
H | C | M | 2 | B | 19 | 10 | g | 161.5007 | 607.4277
H | C | M | 2 | B | 20.1 | 10.1 | g | 171.9782 | 576.1254
H | C | M | 2 | B | 19.2 | 10.2 | g | 163.4057 | 612.3532
H | C | M | 2 | B | 19 | 10.2 | g | 161.5007 | 619.5763
H | C | M | 2 | B | 20.7 | 10.2 | g | 177.6932 | 563.1167
H | C | M | 2 | B | 19 | 10.6 | g | 161.5007 | 643.8734
H | C | M | 2 | B | 19.8 | 10.8 | g | 169.1207 | 626.4638
H | C | M | 2 | B | 18.5 | 11.2 | g | 156.7382 | 700.9906
H | C | M | 2 | B | 19.1 | 15.1 | g | 162.4532 | 911.838
H | C | M | 2 | B | 19.7 | 15.2 | g | 168.1682 | 886.6837
H | C | M | 2 | B | 19.7 | 15.2 | g | 168.1682 | 886.6837
H | C | M | 2 | B | 19.1 | 17 | g | 162.4532 | 1026.573
H | X | M | 2 | B | 19.5 | 2.2 | g | 166.2632 | 129.8062
H | X | M | 2 | B | 19.2 | 5.4 | g | 163.4057 | 324.187
H | X | M | 2 | B | 18.9 | 5.7 | g | 160.5482 | 348.2879
H | X | M | 2 | B | 18.5 | 6.3 | g | 156.7382 | 394.3072
H | X | M | 2 | B | 23.3 | 6.3 | g | 202.4582 | 305.263
H | X | M | 2 | B | 18.8 | 6.4 | g | 159.5957 | 393.3941
H | X | M | 2 | B | 20 | 6.4 | g | 171.0257 | 367.1027
H | X | M | 2 | B | 19.1 | 7 | g | 162.4532 | 422.7064
H | X | M | 2 | B | 18.8 | 7.4 | g | 159.5957 | 454.8619
H | X | M | 2 | B | 18.5 | 7.4 | g | 156.7382 | 463.1545
H | X | M | 2 | B | 19 | 7.6 | g | 161.5007 | 461.6451
H | X | M | 2 | B | 19.4 | 7.8 | g | 165.3107 | 462.8739
H | X | M | 2 | B | 22.1 | 7.9 | w | 191.0282 | 405.694
H | X | M | 2 | B | 19.5 | 8 | g | 166.2632 | 472.0227
H | X | M | 2 | B | 18.7 | 8 | g | 158.6432 | 494.695
H | X | M | 2 | B | 20.3 | 8 | g | 173.8832 | 451.3375
H | X | M | 2 | B | 18.7 | 8.2 | g | 158.6432 | 507.0624
H | X | M | 2 | B | 18.4 | 8.3 | g | 155.7857 | 522.6603
H | X | M | 2 | B | 18.4 | 8.4 | g | 155.7857 | 528.9574
H | X | M | 2 | B | 19 | 8.5 | g | 161.5007 | 516.3136
H | X | M | 2 | B | 18.6 | 8.6 | g | 157.6907 | 535.0094
H | X | M | 2 | B | 17.2 | 8.7 | g | 144.3557 | 591.2271
H | X | M | 2 | B | 20.2 | 8.8 | g | 172.9307 | 499.2058
H | X | M | 2 | B | 19.3 | 9.5 | g | 164.3582 | 567.0237
H | X | M | 2 | B | 20.6 | 9.6 | g | 176.7407 | 532.8484
H | X | M | 2 | B | 20 | 9.8 | g | 171.0257 | 562.1261
H | X | M | 2 | B | 18.5 | 9.8 | g | 156.7382 | 613.3668
H | X | M | 2 | B | 19 | 9.9 | g | 161.5007 | 601.3534
H | X | M | 2 | B | 20 | 10 | g | 171.0257 | 573.598
H | X | M | 2 | B | 19.3 | 11.2 | g | 164.3582 | 668.4912
W | C | M | 2 | B | 18.6 | 9.9 | g | 157.6907 | 615.8829
W | C | M | 2 | B | 18.2 | 10.2 | g | 153.8807 | 650.257
W | C | M | 2 | B | 19.1 | 10.5 | g | 162.4532 | 634.0595
W | C | M | 2 | B | 18.9 | 11.2 | g | 160.5482 | 684.3552
W | C | M | 2 | B | 18.4 | 11.6 | g | 155.7857 | 730.465
W | C | M | 2 | B | 18.6 | 12.4 | g | 157.6907 | 771.4089
W | C | M | 2 | B | 18.6 | 12.4 | g | 157.6907 | 771.4089
W | C | M | 2 | B | 19.2 | 13.5 | g | 163.4057 | 810.4675
W | C | M | 2 | B | 18.7 | 14.5 | g | 158.6432 | 896.6347
W | C | M | 2 | B | 19.6 | 4.6 | w | 167.2157 | 269.867
W | C | M | 2 | B | 18.5 | 10 | g | 156.7382 | 625.8845
W | C | M | 2 | B | 18.6 | 10.2 | g | 157.6907 | 634.546
W | C | M | 2 | B | 18.2 | 11 | g | 153.8807 | 701.2575
W | C | M | 2 | B | 19.1 | 11.2 | g | 162.4532 | 676.3302
W | C | M | 2 | B | 19.6 | 11.8 | g | 167.2157 | 692.2675
W | C | M | 2 | B | 18.4 | 12.3 | g | 155.7857 | 774.5448
W | C | M | 2 | B | 19.2 | 12.3 | g | 163.4057 | 738.4259
W | C | M | 2 | B | 17.7 | 10.7 | g | 149.1182 | 703.9181
W | C | M | 2 | B | 18.4 | 10.7 | g | 155.7857 | 673.791
W | C | M | 2 | B | 17.6 | 10.8 | g | 148.1657 | 715.0643
W | C | M | 2 | B | 20.1 | 12.1 | g | 171.9782 | 690.2096
W | C | M | 2 | B | 19.3 | 12.1 | g | 164.3582 | 722.2092
W | C | M | 2 | B | 17.5 | 12.7 | g | 147.2132 | 846.3032
W | C | M | 2 | B | 18 | 13 | g | 151.9757 | 839.1473
W | C | M | 2 | B | 19.5 | 13.9 | g | 166.2632 | 820.1394
W | C | M | 2 | B | 19.5 | 14 | g | 166.2632 | 826.0397
W | C | M | 2 | B | 17.6 | 14 | w | 148.1657 | 926.9352
W | C | M | 2 | B | 18.6 | 14.9 | g | 157.6907 | 926.9348
W | C | M | 2 | B | 19.1 | 15.9 | g | 162.4532 | 960.1473
W | X | M | 2 | B | 18.6 | 7.1 | g | 157.6907 | 441.6938
W | X | M | 2 | B | 19.5 | 8.2 | g | 166.2632 | 483.8232
W | X | M | 2 | B | 19.1 | 11.4 | g | 162.4532 | 688.4075
W | X | M | 2 | B | 19 | 12.5 | w | 161.5007 | 759.2847
W | X | M | 2 | B | 18.6 | 13 | w | 157.6907 | 808.7351
W | X | M | 2 | B | 18.9 | 13.8 | g | 160.5482 | 843.2234
W | X | M | 2 | B | 20.4 | 13.9 | w | 174.8357 | 779.9265
W | X | M | 2 | B | 19 | 14.4 | w | 161.5007 | 874.6959
W | X | M | 2 | B | 18.6 | 15 | g | 157.6907 | 933.1559
W | X | M | 2 | B | 19 | 15.4 | w | 161.5007 | 935.4387
W | X | M | 2 | B | 20.5 | 9.6 | g | 175.7882 | 535.7356
W | X | M | 2 | B | 18.8 | 10 | w | 159.5957 | 614.6782
W | X | M | 2 | B | 19.4 | 12.3 | w | 165.3107 | 729.9165
W | X | M | 2 | B | 19 | 12.9 | g | 161.5007 | 783.5818
W | X | M | 2 | B | 19 | 3.6 | g | 161.5007 | 218.674
W | X | M | 2 | B | 21 | 4 | g | 180.5507 | 217.3351
W | X | M | 2 | B | 19.3 | 4.5 | g | 164.3582 | 268.5902
W | X | M | 2 | B | 19.6 | 5 | g | 167.2157 | 293.3337
W | X | M | 2 | B | 19 | 5.2 | g | 161.5007 | 315.8624
W | X | M | 2 | B | 19.6 | 5.6 | g | 167.2157 | 328.5338
W | X | M | 2 | B | 20 | 6.8 | g | 171.0257 | 390.0467
W | X | M | 2 | B | 18.5 | 6.9 | g | 156.7382 | 431.8603
W | X | M | 2 | B | 18.5 | 7 | g | 156.7382 | 438.1191
W | X | M | 2 | B | 19.5 | 7.2 | g | 166.2632 | 424.8204
W | X | M | 2 | B | 20 | 7.4 | g | 171.0257 | 424.4625
W | X | M | 2 | B | 19.2 | 9.1 | g | 163.4057 | 546.3151
W | X | M | 2 | B | 19 | 9.5 | g | 161.5007 | 577.0563
W | X | M | 2 | B | 19.9 | 10 | g | 170.0732 | 576.8105
W | X | M | 2 | B | 20.8 | 11.9 | g | 178.6457 | 653.4666
W | X | M | 2 | B | 23 | 12 | g | 199.6007 | 589.7775